## 0712
No. | Spec. | D | H | b | h | Ag | Circular | r | ρ | fc | FRPtype | Nfrp | tfrp | Efrp | Ffrp | Ltype | ρs | Ebar | Fbar | e | η | Pmax
1 | CFRP1 | 152 | 457 | − | − | 18136.64 | Yes | 0 | 1 | 21 | CFRP | 1 | 0.17 | 228 | 3790 | 4 NO,9.5 | 1.563292496 | 209 | 483 | 0 | 36 | 774
2 | CFRP2 | 152 | 457 | − | − | 18136.64 | Yes | 0 | 1 | 21 | CFRP | 1 | 0.17 | 228 | 3790 | 4 NO,9.5 | 1.563292496 | 209 | 483 | 0 | 45 | 720.6
3 | CFRP3 | 152 | 457 | − | − | 18136.64 | Yes | 0 | 1 | 21 | CFRP | 1 | 0.17 | 228 | 3790 | 4 NO,9.5 | 1.563292496 | 209 | 483 | 0 | 25 | 747.3
4 | CFRP4 | 152 | 457 | − | − | 18136.64 | Yes | 0 | 1 | 21 | CFRP | 1 | 0.17 | 228 | 3790 | 4 NO,9.5 | 1.563292496 | 209 | 483 | 0 | 51 | 645
5 | CFRP-COR | 203 | 914 | − | − | 32349.07 | Yes | 0 | 1 | 21 | CFRP | 1 | 0.17 | 228 | 3790 | 8 NO,9.5 | 1.752932818 | 209 | 483 | 0 | 0 | 1926
6 | COR-CFRP | 203 | 914 | − | − | 32349.07 | Yes | 0 | 1 | 21 | CFRP | 1 | 0.17 | 228 | 3790 | 8 NO,9.5 | 1.752932818 | 209 | 483 | 0 | 0 | 1685
7 | COR-CFRP-COR | 203 | 914 | − | − | 32349.07 | Yes | 0 | 1 | 21 | CFRP | 1 | 0.17 | 228 | 3790 | 8 NO,9.5 | 1.752932818 | 209 | 483 | 0 | 0 | 939
8 | L-0-1 | 200 | 500 | − | − | 31400 | Yes | 0 | 1 | 38.3 | LRS-FRP | 1 | 0.841 | 8.3 | 751 | 4 NO. 20 | 4.00202879 | 237 | 400 | 0 | 0 | 2167.24
9 | L-0-2 | 200 | 500 | − | − | 31400 | Yes | 0 | 1 | 38.3 | LRS-FRP | 1 | 0.841 | 8.3 | 751 | 4 NO. 20 | 4.00202879 | 237 | 400 | 0 | 0 | 2107.12
10 | L-5-1 | 200 | 500 | − | − | 31400 | Yes | 0 | 1 | 38.3 | LRS-FRP | 1 | 0.841 | 8.3 | 751 | 4 NO. 20 | 4.00202879 | 237 | 400 | 0 | 5 | 2089.96
11 | L-5-2 | 200 | 500 | − | − | 31400 | Yes | 0 | 1 | 38.3 | LRS-FRP | 1 | 0.841 | 8.3 | 751 | 4 NO. 20 | 4.00202879 | 237 | 400 | 0 | 5 | 2057.98
12 | L-10-1 | 200 | 500 | − | − | 31400 | Yes | 0 | 1 | 38.3 | LRS-FRP | 1 | 0.841 | 8.3 | 751 | 4 NO. 20 | 4.00202879 | 237 | 400 | 0 | 10 | 1977.91
13 | L-10-2 | 200 | 500 | − | − | 31400 | Yes | 0 | 1 | 38.3 | LRS-FRP | 1 | 0.841 | 8.3 | 751 | 4 NO. 20 | 4.00202879 | 237 | 400 | 0 | 10 | 1980.42
14 | L-15-1 | 200 | 500 | − | − | 31400 | Yes | 0 | 1 | 38.3 | LRS-FRP | 1 | 0.841 | 8.3 | 751 | 4 NO. 20 | 4.00202879 | 237 | 400 | 0 | 15 | 1980.14
15 | L-15-2 | 200 | 500 | − | − | 31400 | Yes | 0 | 1 | 38.3 | LRS-FRP | 1 | 0.841 | 8.3 | 751 | 4 NO. 20 | 4.00202879 | 237 | 400 | 0 | 15 | 1980.88
16 | C-15-1 | 200 | 500 | − | − | 31400 | Yes | 0 | 1 | 38.3 | CFRP | 1 | 0.167 | 246.45 | 3844.33 | 4 NO. 20 | 4.00202879 | 237 | 400 | 0 | 15 | 1911.27
17 | C-15-2 | 200 | 500 | − | − | 31400 | Yes | 0 | 1 | 38.3 | CFRP | 1 | 0.167 | 246.45 | 3844.33 | 4 NO. 20 | 4.00202879 | 237 | 400 | 0 | 15 | 1940.45
18 | L-25-1 | 200 | 500 | − | − | 31400 | Yes | 0 | 1 | 38.3 | LRS-FRP | 1 | 0.841 | 8.3 | 751 | 4 NO. 20 | 4.00202879 | 237 | 400 | 0 | 25 | 1748.31
19 | L-25-2 | 200 | 500 | − | − | 31400 | Yes | 0 | 1 | 38.3 | LRS-FRP | 1 | 0.841 | 8.3 | 751 | 4 NO. 20 | 4.00202879 | 237 | 400 | 0 | 25 | 1762.35
20 | N-0-1 | 200 | 500 | − | − | 31400 | Yes | 0 | 1 | 38.3 | None | 0 | 0 | 0 | 0 | 4 NO. 20 | 4.00202879 | 237 | 400 | 0 | 0 | 964.07
21 | N-0-2 | 200 | 500 | − | − | 31400 | Yes | 0 | 1 | 38.3 | None | 0 | 0 | 0 | 0 | 4 NO. 20 | 4.00202879 | 237 | 400 | 0 | 0 | 936.4
22 | N-15-1 | 200 | 500 | − | − | 31400 | Yes | 0 | 1 | 38.3 | None | 0 | 0 | 0 | 0 | 4 NO. 20 | 4.00202879 | 237 | 400 | 0 | 15 | 782.38
23 | N-15-2 | 200 | 500 | − | − | 31400 | Yes | 0 | 1 | 38.3 | None | 0 | 0 | 0 | 0 | 4 NO. 20 | 4.00202879 | 237 | 400 | 0 | 15 | 741.06
24 | R2C2-3 | − | 320 | 200 | 200 | 40000 | No | 30 | 0.3 | 41 | CFRP | 2 | 0.26 | 235 | 3500 | 4 NO.16 | 2.010619264 | 200 | 550 | 0 | 6.14 | 1651.9
25 | R2C2-4 | − | 320 | 200 | 200 | 40000 | No | 30 | 0.3 | 41 | CFRP | 2 | 0.26 | 235 | 3500 | 4 NO.16 | 2.010619264 | 200 | 550 | 0 | 6.42 | 1933.6
26 | R2C2-5 | − | 320 | 200 | 200 | 40000 | No | 30 | 0.3 | 41 | CFRP | 2 | 0.26 | 235 | 3500 | 4 NO.16 | 2.010619264 | 200 | 550 | 0 | 5.52 | 1774.3
27 | R2G2-6 | − | 320 | 200 | 200 | 40000 | No | 30 | 0.3 | 41 | GFRP | 2 | 0.34 | 75 | 1500 | 4 NO.16 | 2.010619264 | 200 | 550 | 0 | 5.86 | 1510.6
28 | R2G2-7 | − | 320 | 200 | 200 | 40000 | No | 30 | 0.3 | 41 | GFRP | 2 | 0.34 | 75 | 1500 | 4 NO.16 | 2.010619264 | 200 | 550 | 0 | 6.1 | 1556.9
29 | R2G2-8 | − | 320 | 200 | 200 | 40000 | No | 30 | 0.3 | 41 | GFRP | 2 | 0.34 | 75 | 1500 | 4 NO.16 | 2.010619264 | 200 | 550 | 0 | 6.26 | 1626.9
30 | R2C4-9 | − | 320 | 200 | 200 | 40000 | No | 30 | 0.3 | 41 | CFRP | 4 | 0.52 | 235 | 3500 | 4 NO.16 | 2.010619264 | 200 | 550 | 0 | 6.34 | 2253.2
31 | R2C4-10 | − | 320 | 200 | 200 | 40000 | No | 30 | 0.3 | 41 | CFRP | 4 | 0.52 | 235 | 3500 | 4 NO.16 | 2.010619264 | 200 | 550 | 0 | 6.56 | 2283
32 | R2C4-11 | − | 320 | 200 | 200 | 40000 | No | 30 | 0.3 | 41 | CFRP | 4 | 0.52 | 235 | 3500 | 4 NO.16 | 2.010619264 | 200 | 550 | 0 | 5.42 | 2333.4
33 | R2G4-12 | − | 320 | 200 | 200 | 40000 | No | 30 | 0.3 | 41 | GFRP | 4 | 0.68 | 75 | 1500 | 4 NO.16 | 2.010619264 | 200 | 550 | 0 | 5.77 | 1878.7
34 | R2G4-13 | − | 320 | 200 | 200 | 40000 | No | 30 | 0.3 | 41 | GFRP | 4 | 0.68 | 75 | 1500 | 4 NO.16 | 2.010619264 | 200 | 550 | 0 | 6.11 | 1725.4
35 | Ctrl | 130 | 780 | − | − | 13266.5 | Yes | 0 | 1 | 25 | None | 0 | 0 | 0 | 0 | 4 NO,10 | 2.368064373 | 200 | 335 | 0.384615385 | 0 | 132.3
36 | Ctrl-1-C | 130 | 780 | − | − | 13266.5 | Yes | 0 | 1 | 25 | CFRP | 1 | 0.065 | 280 | 4470 | 4 NO,10 | 2.368064373 | 200 | 335 | 0.384615385 | 0 | 158.87
37 | Ctrl-2-C | 130 | 780 | − | − | 13266.5 | Yes | 0 | 1 | 25 | CFRP | 2 | 0.13 | 280 | 4470 | 4 NO,10 | 2.368064373 | 200 | 335 | 0.384615385 | 0 | 168.75
38 | Ctrl-1-G | 130 | 780 | − | − | 13266.5 | Yes | 0 | 1 | 25 | GFRP | 1 | 0.114 | 75 | 3220 | 4 NO,10 | 2.368064373 | 200 | 335 | 0.384615385 | 0 | 141.48
39 | Ctrl-2-G | 130 | 780 | − | − | 13266.5 | Yes | 0 | 1 | 25 | GFRP | 2 | 0.228 | 75 | 3220 | 4 NO,10 | 2.368064373 | 200 | 335 | 0.384615385 | 0 | 144.18
40 | M-Ctr | 130 | 780 | − | − | 13266.5 | Yes | 0 | 1 | 25 | None | 0 | 0 | 0 | 0 | 4 NO,10 | 2.368064373 | 200 | 335 | 0.384615385 | 7 | 115.13
41 | M-1-C | 130 | 780 | − | − | 13266.5 | Yes | 0 | 1 | 25 | CFRP | 1 | 0.065 | 280 | 4470 | 4 NO,10 | 2.368064373 | 200 | 335 | 0.384615385 | 7 | 135
42 | M-2-C | 130 | 780 | − | − | 13266.5 | Yes | 0 | 1 | 25 | CFRP | 2 | 0.13 | 280 | 4470 | 4 NO,10 | 2.368064373 | 200 | 335 | 0.384615385 | 7 | 153.04
43 | M-1-G | 130 | 780 | − | − | 13266.5 | Yes | 0 | 1 | 25 | GFRP | 1 | 0.114 | 75 | 3220 | 4 NO,10 | 2.368064373 | 200 | 335 | 0.384615385 | 7 | 125.17
44 | M-2-G | 130 | 780 | − | − | 13266.5 | Yes | 0 | 1 | 25 | GFRP | 2 | 0.228 | 75 | 3220 | 4 NO,10 | 2.368064373 | 200 | 335 | 0.384615385 | 7 | 146.02
45 | S-Ctrl | 130 | 780 | − | − | 13266.5 | Yes | 0 | 1 | 25 | None | 0 | 0 | 0 | 0 | 4 NO,10 | 2.368064373 | 200 | 335 | 0.384615385 | 16.5 | 84.24
46 | S-1-C | 130 | 780 | − | − | 13266.5 | Yes | 0 | 1 | 25 | CFRP | 1 | 0.065 | 280 | 4470 | 4 NO,10 | 2.368064373 | 200 | 335 | 0.384615385 | 16.5 | 101.65
47 | S-2-C | 130 | 780 | − | − | 13266.5 | Yes | 0 | 1 | 25 | CFRP | 2 | 0.13 | 280 | 4470 | 4 NO,10 | 2.368064373 | 200 | 335 | 0.384615385 | 16.5 | 109.34
48 | S-1-G | 130 | 780 | − | − | 13266.5 | Yes | 0 | 1 | 25 | GFRP | 1 | 0.114 | 75 | 3220 | 4 NO.12 | 3.410012697 | 200 | 335 | 0.384615385 | 16.5 | 103.29
49 | S-2-G | 130 | 780 | − | − | 13266.5 | Yes | 0 | 1 | 25 | GFRP | 2 | 0.228 | 75 | 3220 | 4 NO.12 | 3.410012697 | 200 | 335 | 0.384615385 | 16.5 | 110.89
50 | E0-1 | − | 1375 | 125 | 125 | 15625 | No | 25 | 0.4 | 17.7 | None | 0 | 0 | 0 | 0 | 4 NO.12 | 2.89529174 | 200 | 392 | 1 | 0 | 55.16
51 | E0-2 | − | 1375 | 125 | 125 | 15625 | No | 25 | 0.4 | 17.7 | None | 0 | 0 | 0 | 0 | 4 NO.12 | 2.89529174 | 200 | 392 | 1 | 0 | 55.91
52 | ES0-1 | − | 1375 | 125 | 125 | 15625 | No | 25 | 0.4 | 17.7 | CFRP | 1 | 0.127 | 230 | 3790 | 4 NO.12 | 2.89529174 | 200 | 392 | 1 | 0 | 65.71
53 | ES0-2 | − | 1375 | 125 | 125 | 15625 | No | 25 | 0.4 | 17.7 | CFRP | 1 | 0.127 | 230 | 3790 | 4 NO.12 | 2.89529174 | 200 | 392 | 1 | 0 | 72.33
54 | E10-1 | − | 1375 | 125 | 125 | 15625 | No | 25 | 0.4 | 17.7 | None | 0 | 0 | 0 | 0 | 4 NO.12 | 2.89529174 | 200 | 392 | 1 | 10 | 47.57
55 | E10-2 | − | 1375 | 125 | 125 | 15625 | No | 25 | 0.4 | 17.7 | None | 0 | 0 | 0 | 0 | 4 NO.12 | 2.89529174 | 200 | 392 | 1 | 10 | 46.41
56 | ES10-1 | − | 1375 | 125 | 125 | 15625 | No | 25 | 0.4 | 17.7 | CFRP | 1 | 0.127 | 230 | 3790 | 4 NO.12 | 2.89529174 | 200 | 392 | 1 | 10 | 54.86
57 | ES10-2 | − | 1375 | 125 | 125 | 15625 | No | 25 | 0.4 | 17.7 | CFRP | 1 | 0.127 | 230 | 3790 | 4 NO.12 | 2.89529174 | 200 | 392 | 1 | 10 | 54.7
58 | E20-1 | − | 1375 | 125 | 125 | 15625 | No | 25 | 0.4 | 17.7 | None | 0 | 0 | 0 | 0 | 4 NO.12 | 2.89529174 | 200 | 392 | 1 | 20 | 39.96
59 | E20-2 | − | 1375 | 125 | 125 | 15625 | No | 25 | 0.4 | 17.7 | None | 0 | 0 | 0 | 0 | 4 NO.12 | 2.89529174 | 200 | 392 | 1 | 20 | 44.07
60 | ES20-1 | − | 1375 | 125 | 125 | 15625 | No | 25 | 0.4 | 17.7 | CFRP | 2 | 0.254 | 230 | 3790 | 4 NO.10 | 2.010619264 | 200 | 392 | 1 | 20 | 74.63
61 | ES20-2 | − | 1375 | 125 | 125 | 15625 | No | 25 | 0.4 | 17.7 | CFRP | 2 | 0.254 | 230 | 3790 | 4 NO.10 | 2.010619264 | 200 | 392 | 1 | 20 | 54.52
62 | CUW-e1/30 | − | 500 | 125 | 125 | 15625 | No | 10 | 0.16 | 28.5 | CFRP | 1 | 0.381 | 65.4 | 3500 | 4 NO.10 | 2.010619264 | 200 | 550 | 1.2 | 4.25 | 230
63 | CUW-e2/30 | − | 500 | 125 | 125 | 15625 | No | 10 | 0.16 | 28.5 | CFRP | 1 | 0.381 | 65.4 | 3500 | 4 NO.10 | 2.010619264 | 200 | 550 | 1.72 | 4.25 | 167
64 | CUW-e3/30 | − | 500 | 125 | 125 | 15625 | No | 10 | 0.16 | 28.5 | CFRP | 1 | 0.381 | 65.4 | 3500 | 4 NO.10 | 2.010619264 | 200 | 550 | 2.28 | 4.25 | 141
65 | CUW-e4/30 | − | 500 | 125 | 125 | 15625 | No | 10 | 0.16 | 28.5 | CFRP | 1 | 0.381 | 65.4 | 3500 | 4 NO.10 | 2.010619264 | 200 | 550 | 3.44 | 4.25 | 91
66 | CFW-e1/30 | − | 500 | 125 | 125 | 15625 | No | 10 | 0.16 | 28.5 | CFRP | 1 | 0.381 | 65.4 | 3500 | 4 NO.10 | 2.010619264 | 200 | 550 | 1.2 | 4.25 | 300
67 | CFW-e2/30 | − | 500 | 125 | 125 | 15625 | No | 10 | 0.16 | 28.5 | CFRP | 1 | 0.381 | 65.4 | 3500 | 4 NO.10 | 2.010619264 | 200 | 550 | 1.72 | 4.25 | 208
68 | CFW-e3/30 | − | 500 | 125 | 125 | 15625 | No | 10 | 0.16 | 28.5 | CFRP | 1 | 0.381 | 65.4 | 3500 | 4 NO.10 | 2.010619264 | 200 | 550 | 2.28 | 4.25 | 156
69 | CFW-e4/30 | − | 500 | 125 | 125 | 15625 | No | 10 | 0.16 | 28.5 | CFRP | 1 | 0.381 | 65.4 | 3500 | 4 NO.10 | 2.010619264 | 200 | 550 | 3.44 | 4.25 | 97
70 | CPW-e1/30 | − | 500 | 125 | 125 | 15625 | No | 10 | 0.16 | 28.5 | CFRP | 1 | 0.381 | 65.4 | 3500 | 4 NO.10 | 2.010619264 | 200 | 550 | 1.2 | 4.25 | 276
71 | CPW-e2/30 | − | 500 | 125 | 125 | 15625 | No | 10 | 0.16 | 28.5 | CFRP | 1 | 0.381 | 65.4 | 3500 | 4 NO.10 | 2.010619264 | 200 | 550 | 1.72 | 4.25 | 203
72 | CPW-e3/30 | − | 500 | 125 | 125 | 15625 | No | 10 | 0.16 | 28.5 | CFRP | 1 | 0.381 | 65.4 | 3500 | 6 NO.15 | 6.785840016 | 200 | 550 | 2.28 | 4.25 | 153
73 | CPW-e4/30 | − | 500 | 125 | 125 | 15625 | No | 10 | 0.16 | 28.5 | CFRP | 1 | 0.381 | 65.4 | 3500 | 6 NO.15 | 6.785840016 | 200 | 550 | 3.44 | 4.25 | 94
74 | C3 | 100 | 300 | − | − | 7850 | Yes | 0 | 1 | 42 | CFRP | 1 | 0.167 | 230 | 4000 | 6 NO.6 | 2.161095546 | 200 | 335 | 0 | 0 | 637
75 | C4 | 100 | 300 | − | − | 7850 | Yes | 0 | 1 | 42 | CFRP | 2 | 0.334 | 230 | 4000 | 6 NO.6 | 2.161095546 | 200 | 335 | 0 | 0 | 809
76 | C8 | 100 | 300 | − | − | 7850 | Yes | 0 | 1 | 42 | CFRP | 1 | 0.167 | 230 | 4000 | 6 NO.6 | 2.161095546 | 200 | 335 | 0 | 8.89 | 575
77 | C9 | 100 | 300 | − | − | 7850 | Yes | 0 | 1 | 42 | CFRP | 2 | 0.334 | 230 | 4000 | 6 NO.6 | 2.161095546 | 200 | 335 | 0 | 8.89 | 742
78 | C13 | 100 | 300 | − | − | 7850 | Yes | 0 | 1 | 42 | CFRP | 1 | 0.167 | 230 | 4000 | 6 NO.6 | 2.161095546 | 200 | 335 | 0 | 18.16 | 506
79 | C14 | 100 | 300 | − | − | 7850 | Yes | 0 | 1 | 42 | CFRP | 2 | 0.334 | 230 | 4000 | 6 NO.6 | 2.161095546 | 200 | 335 | 0 | 18.16 | 651
80 | C19 | 100 | 300 | − | − | 7850 | Yes | 0 | 1 | 42 | CFRP | 1 | 0.167 | 230 | 4000 | 6 NO.6 | 2.161095546 | 200 | 335 | 0 | 28.95 | 441
81 | C20 | 100 | 300 | − | − | 7850 | Yes | 0 | 1 | 42 | CFRP | 2 | 0.334 | 230 | 4000 | 6 NO.6 | 2.161095546 | 200 | 335 | 0 | 28.95 | 619
82 | P-UW-e1 | − | 1000 | 120 | 120 | 14400 | No | 0 | 0 | 36.2 | None | 0 | 0 | 0 | 0 | 4 NO.10 | 2.181661528 | 200 | 343 | 0.291666667 | 0 | 255.7
83 | P-UW-e2 | − | 1000 | 120 | 120 | 14400 | No | 0 | 0 | 36.2 | None | 0 | 0 | 0 | 0 | 4 NO.10 | 2.181661528 | 200 | 343 | 0.458333333 | 0 | 166.3
84 | P-UW-e3 | − | 1000 | 120 | 120 | 14400 | No | 0 | 0 | 36.2 | None | 0 | 0 | 0 | 0 | 4 NO.10 | 2.181661528 | 200 | 343 | 0.625 | 0 | 89.3
85 | P-FW-e1 | − | 1000 | 120 | 120 | 14400 | No | 0 | 0 | 36.2 | CFRP | 1 | 0.166 | 230 | 4900 | 4 NO.10 | 2.181661528 | 200 | 343 | 0.291666667 | 0 | 277.3
86 | P-FW-e2 | − | 1000 | 120 | 120 | 14400 | No | 0 | 0 | 36.2 | CFRP | 1 | 0.166 | 230 | 4900 | 4 NO.10 | 2.181661528 | 200 | 343 | 0.458333333 | 0 | 166.7
87 | P-FW-e3 | − | 1000 | 120 | 120 | 14400 | No | 0 | 0 | 36.2 | CFRP | 1 | 0.166 | 230 | 4900 | 4 NO.10 | 2.181661528 | 200 | 343 | 0.625 | 0 | 90.3
88 | Short-P-FW- e2 | − | 500 | 120 | 120 | 14400 | No | 0 | 0 | 36.2 | CFRP | 1 | 0.166 | 230 | 4900 | 4 NO.10 | 2.181661528 | 200 | 343 | 0.458333333 | 0 | 210.3
89 | Short-P-UW- e3 | − | 500 | 120 | 120 | 14400 | No | 0 | 0 | 36.2 | None | 0 | 0 | 0 | 0 | 4 NO.10 | 2.181661528 | 200 | 343 | 0.625 | 0 | 125
90 | Short-P-FW- e3 | − | 500 | 120 | 120 | 14400 | No | 0 | 0 | 36.2 | CFRP | 1 | 0.166 | 230 | 4900 | 4 NO.10 | 2.181661528 | 200 | 343 | 0.625 | 0 | 131.3
91 | CR0 | − | 800 | 175 | 175 | 30625 | No | 20 | 0.228571429 | 47 | CFRP | 0 | 0 | 0 | 0 | 4 NO.12 | 1.477189663 | 200 | 500 | 0 | 0 | 1555
92 | CF10 | − | 800 | 175 | 175 | 30625 | No | 20 | 0.228571429 | 47 | CFRP | 1 | 0.13 | 234 | 4300 | 4 NO.12 | 1.477189663 | 200 | 500 | 0 | 0 | 1784.5
93 | CF20 | − | 800 | 175 | 175 | 30625 | No | 20 | 0.228571429 | 47 | CFRP | 2 | 0.26 | 234 | 4300 | 4 NO.12 | 1.477189663 | 200 | 500 | 0 | 0 | 1902
94 | CF30 | − | 800 | 175 | 175 | 30625 | No | 20 | 0.228571429 | 47 | CFRP | 3 | 0.39 | 234 | 4300 | 4 NO.12 | 1.477189663 | 200 | 500 | 0 | 0 | 2078
95 | CR1 | − | 800 | 175 | 175 | 30625 | No | 20 | 0.228571429 | 47 | CFRP | 0 | 0 | 0 | 0 | 4 NO.12 | 1.477189663 | 200 | 500 | 0.142857143 | 0 | 1036
96 | CF11 | − | 800 | 175 | 175 | 30625 | No | 20 | 0.228571429 | 47 | CFRP | 1 | 0.13 | 234 | 4300 | 4 NO.12 | 1.477189663 | 200 | 500 | 0.142857143 | 0 | 1229
97 | CF21 | − | 800 | 175 | 175 | 30625 | No | 20 | 0.228571429 | 47 | CFRP | 2 | 0.26 | 234 | 4300 | 4 NO.12 | 1.477189663 | 200 | 500 | 0.142857143 | 0 | 1320
98 | CF31 | − | 800 | 175 | 175 | 30625 | No | 20 | 0.228571429 | 47 | CFRP | 3 | 0.39 | 234 | 4300 | 4 NO.12 | 1.477189663 | 200 | 500 | 0.142857143 | 0 | 1283
99 | CR2 | − | 800 | 175 | 175 | 30625 | No | 20 | 0.228571429 | 47 | CFRP | 0 | 0 | 0 | 0 | 4 NO.12 | 1.477189663 | 200 | 500 | 0.2 | 0 | 840
100 | CF12 | − | 800 | 175 | 175 | 30625 | No | 20 | 0.228571429 | 47 | CFRP | 1 | 0.13 | 234 | 4300 | 4 NO.12 | 1.477189663 | 200 | 500 | 0.2 | 0 | 1098
101 | CF22 | − | 800 | 175 | 175 | 30625 | No | 20 | 0.228571429 | 47 | CFRP | 2 | 0.26 | 234 | 4300 | 4 NO.12 | 1.477189663 | 200 | 500 | 0.2 | 0 | 1020
102 | CF32 | − | 800 | 175 | 175 | 30625 | No | 20 | 0.228571429 | 47 | CFRP | 3 | 0.39 | 234 | 4300 | 4 NO.12 | 1.477189663 | 200 | 500 | 0.2 | 0 | 998
103 | CR3 | − | 800 | 175 | 175 | 30625 | No | 20 | 0.228571429 | 47 | CFRP | 0 | 0 | 0 | 0 | 4 NO.12 | 1.477189663 | 200 | 500 | 0.285714286 | 0 | 654
104 | CF13 | − | 800 | 175 | 175 | 30625 | No | 20 | 0.228571429 | 47 | CFRP | 1 | 0.13 | 234 | 4300 | 4 NO.12 | 1.477189663 | 200 | 500 | 0.285714286 | 0 | 798
105 | CF23 | − | 800 | 175 | 175 | 30625 | No | 20 | 0.228571429 | 47 | CFRP | 2 | 0.26 | 234 | 4300 | 4 NO.20 | 4.10330462 | 200 | 500 | 0.285714286 | 0 | 884
106 | CF33 | − | 800 | 175 | 175 | 30625 | No | 20 | 0.228571429 | 47 | CFRP | 3 | 0.39 | 234 | 4300 | 4 NO.20 | 4.10330462 | 200 | 500 | 0.285714286 | 0 | 840
107 | CFRP-RC-1-m-a | 200 | 500 | − | − | 31400 | Yes | 0 | 1 | 35 | CFRP | 1 | 0.167 | 272.66 | 3499 | 4 NO.20 | 4.00202879 | 224 | 539 | 0 | 0 | 1866
108 | CFRP-RC-1-m-b | 200 | 500 | − | − | 31400 | Yes | 0 | 1 | 35 | CFRP | 1 | 0.167 | 272.66 | 3499 | 4 NO.20 | 4.00202879 | 224 | 539 | 0 | 0 | 2006
109 | PET-RC-1-m-a | 200 | 500 | − | − | 31400 | Yes | 0 | 1 | 31 | LRS-FRP | 1 | 0.841 | 8.3 | 751 | 4 NO.20 | 4.00202879 | 224 | 539 | 0 | 0 | 1675
110 | PET-RC-1-m-b | 200 | 500 | − | − | 31400 | Yes | 0 | 1 | 31 | LRS-FRP | 1 | 0.841 | 8.3 | 751 | 4 NO.20 | 4.00202879 | 224 | 539 | 0 | 0 | 1621
111 | PET-RC-2-m-a | 200 | 500 | − | − | 31400 | Yes | 0 | 1 | 29.5 | LRS-FRP | 2 | 1.682 | 8.3 | 751 | 4 NO.20 | 4.00202879 | 224 | 539 | 0 | 0 | 2353
112 | PET-RC-2-m-b | 200 | 500 | − | − | 31400 | Yes | 0 | 1 | 29.5 | LRS-FRP | 2 | 1.682 | 8.3 | 751 | 4 NO.20 | 4.00202879 | 224 | 539 | 0 | 0 | 2335
113 | CP-0-01 | 150 | 300 | − | − | 17662.5 | Yes | 0 | 1 | 38.5 | CFRP | 1 | 0.167 | 272.66 | 3499 | 4 NO.12 | 2.561298425 | 200 | 363.37 | 0 | 0 | 1210.4
114 | CP-0-02 | 150 | 300 | − | − | 17662.5 | Yes | 0 | 1 | 38.5 | CFRP | 1 | 0.167 | 272.66 | 3499 | 4 NO.12 | 2.561298425 | 200 | 363.37 | 0 | 0 | 1172.3
115 | CP-0-03 | 150 | 300 | − | − | 17662.5 | Yes | 0 | 1 | 38.5 | CFRP | 1 | 0.167 | 272.66 | 3499 | 4 NO.12 | 2.561298425 | 200 | 363.37 | 0 | 0 | 1193.6
116 | CP-10-01 | 150 | 300 | − | − | 17662.5 | Yes | 0 | 1 | 38.5 | CFRP | 1 | 0.167 | 272.66 | 3499 | 4 NO.12 | 2.561298425 | 200 | 363.37 | 0 | 5.89 | 1149.5
117 | CP-10-02 | 150 | 300 | − | − | 17662.5 | Yes | 0 | 1 | 38.5 | CFRP | 1 | 0.167 | 272.66 | 3499 | 4 NO.12 | 2.561298425 | 200 | 363.37 | 0 | 5.89 | 989.1
118 | CP-10-03 | 150 | 300 | − | − | 17662.5 | Yes | 0 | 1 | 38.5 | CFRP | 1 | 0.167 | 272.66 | 3499 | 4 NO.12 | 2.561298425 | 200 | 363.37 | 0 | 5.89 | 979.1
119 | CP-25-02 | 150 | 300 | − | − | 17662.5 | Yes | 0 | 1 | 38.5 | CFRP | 1 | 0.167 | 272.66 | 3499 | 4 NO.12 | 2.561298425 | 200 | 363.37 | 0 | 23.88 | 936.1
120 | CP-25-03 | 150 | 300 | − | − | 17662.5 | Yes | 0 | 1 | 38.5 | CFRP | 1 | 0.167 | 272.66 | 3499 | 4 NO.12 | 2.561298425 | 200 | 363.37 | 0 | 23.88 | 1122.3
121 | CP-35-01 | 150 | 300 | − | − | 17662.5 | Yes | 0 | 1 | 38.5 | CFRP | 1 | 0.167 | 272.66 | 3499 | 4 NO.12 | 2.561298425 | 200 | 363.37 | 0 | 31.05 | 1066.8
122 | CP-35-02 | 150 | 300 | − | − | 17662.5 | Yes | 0 | 1 | 38.5 | CFRP | 1 | 0.167 | 272.66 | 3499 | 4 NO.12 | 2.561298425 | 200 | 363.37 | 0 | 31.05 | 1014.4
123 | CP-35-03 | 150 | 300 | − | − | 17662.5 | Yes | 0 | 1 | 38.5 | CFRP | 1 | 0.167 | 272.66 | 3499 | 4 NO.12 | 2.561298425 | 200 | 363.37 | 0 | 31.05 | 950.8
124 | RC-0-0-1 | − | 300 | 150 | 150 | 22500 | No | 0 | 0 | 39.9 | None | 0 | 0 | 0 | 0 | 4 NO.12 | 2.010619264 | 200 | 363.37 | 0 | 0 | 634.65
125 | RC-0-0-2 | − | 300 | 150 | 150 | 22500 | No | 0 | 0 | 39.9 | None | 0 | 0 | 0 | 0 | 4 NO.12 | 2.010619264 | 200 | 363.37 | 0 | 0 | 726.24
126 | RC-0-0-3 | − | 300 | 150 | 150 | 22500 | No | 0 | 0 | 39.9 | None | 0 | 0 | 0 | 0 | 4 NO.12 | 2.010619264 | 200 | 363.37 | 0 | 0 | 751.98
127 | RC-0-75-1 | − | 300 | 150 | 150 | 22500 | No | 75 | 1 | 39.9 | None | 0 | 0 | 0 | 0 | 4 NO.12 | 2.010619264 | 200 | 363.37 | 0 | 0 | 609.7
128 | RC-0-75-2 | − | 300 | 150 | 150 | 22500 | No | 75 | 1 | 39.9 | None | 0 | 0 | 0 | 0 | 4 NO.12 | 2.010619264 | 200 | 363.37 | 0 | 0 | 630.2
129 | RC-0-75-3 | − | 300 | 150 | 150 | 22500 | No | 75 | 1 | 39.9 | None | 0 | 0 | 0 | 0 | 4 NO.12 | 2.010619264 | 200 | 363.37 | 0 | 0 | 578.22
130 | CP-20-0-1 | − | 300 | 150 | 150 | 22500 | No | 0 | 0 | 39.9 | CFRP | 1 | 0.167 | 272.66 | 3499 | 4 NO.12 | 2.010619264 | 200 | 363.37 | 0 | 18.06 | 782.18
131 | CP-20-0-2 | − | 300 | 150 | 150 | 22500 | No | 0 | 0 | 39.9 | CFRP | 1 | 0.167 | 272.66 | 3499 | 4 NO.12 | 2.010619264 | 200 | 363.37 | 0 | 21.62 | 793.56
132 | CP-20-15-1 | − | 300 | 150 | 150 | 22500 | No | 15 | 0.2 | 39.9 | CFRP | 1 | 0.167 | 272.66 | 3499 | 4 NO.12 | 2.010619264 | 200 | 363.37 | 0 | 10.26 | 964.85
133 | CP-20-15-2 | − | 300 | 150 | 150 | 22500 | No | 15 | 0.2 | 39.9 | CFRP | 1 | 0.167 | 272.66 | 3499 | 4 NO.8 | 0.893608562 | 200 | 363.37 | 0 | 7.33 | 909.41
134 | CP-20-15-3 | − | 300 | 150 | 150 | 22500 | No | 15 | 0.2 | 39.9 | CFRP | 1 | 0.167 | 272.66 | 3499 | 4 NO.8 | 0.893608562 | 200 | 363.37 | 0 | 15.4 | 1091.6
135 | CP-20-25-1 | − | 300 | 150 | 150 | 22500 | No | 25 | 0.333333333 | 39.9 | CFRP | 1 | 0.167 | 272.66 | 3499 | 4 NO.8 | 0.893608562 | 200 | 363.37 | 0 | 20.78 | 1003.5
136 | CP-20-25-2 | − | 300 | 150 | 150 | 22500 | No | 25 | 0.333333333 | 39.9 | CFRP | 1 | 0.167 | 272.66 | 3499 | 4 NO.8 | 0.893608562 | 200 | 363.37 | 0 | 15 | 953.47
137 | CP-20-35-1 | − | 300 | 150 | 150 | 22500 | No | 35 | 0.466666667 | 39.9 | CFRP | 1 | 0.167 | 272.66 | 3499 | 4 NO.8 | 0.893608562 | 200 | 363.37 | 0 | 15.64 | 1202
138 | CP-20-35-2 | − | 300 | 150 | 150 | 22500 | No | 35 | 0.466666667 | 39.9 | CFRP | 1 | 0.167 | 272.66 | 3499 | 4 NO.8 | 0.893608562 | 200 | 363.37 | 0 | 17.52 | 1069.9
139 | CP-20-45-1 | − | 300 | 150 | 150 | 22500 | No | 45 | 0.6 | 39.9 | CFRP | 1 | 0.167 | 272.66 | 3499 | 4 NO.8 | 0.893608562 | 200 | 363.37 | 0 | 6.92 | 1239.1
140 | CP-20-45-2 | − | 300 | 150 | 150 | 22500 | No | 45 | 0.6 | 39.9 | CFRP | 1 | 0.167 | 272.66 | 3499 | 4 NO.8 | 0.893608562 | 200 | 363.37 | 0 | 13.84 | 1234.2
141 | CP-20-60-1 | − | 300 | 150 | 150 | 22500 | No | 60 | 0.8 | 39.9 | CFRP | 1 | 0.167 | 272.66 | 3499 | 4 NO.8 | 0.893608562 | 200 | 363.37 | 0 | 18.86 | 1106
142 | CP-20-60-2 | − | 300 | 150 | 150 | 22500 | No | 60 | 0.8 | 39.9 | CFRP | 1 | 0.167 | 272.66 | 3499 | 4 NO.8 | 0.893608562 | 200 | 363.37 | 0 | 17.72 | 946
143 | CP-20-60-3 | − | 300 | 150 | 150 | 22500 | No | 60 | 0.8 | 39.9 | CFRP | 1 | 0.167 | 272.66 | 3499 | 4 NO.8 | 0.893608562 | 200 | 363.37 | 0 | 14.1 | 1280.7
144 | CP-20-75-1 | − | 300 | 150 | 150 | 22500 | No | 75 | 1 | 39.9 | CFRP | 1 | 0.167 | 272.66 | 3499 | 4 NO.8 | 0.893608562 | 200 | 363.37 | 0 | 16.06 | 1058.9
145 | CP-20-75-2 | − | 300 | 150 | 150 | 22500 | No | 75 | 1 | 39.9 | CFRP | 1 | 0.167 | 272.66 | 3499 | 4 NO.8 | 0.893608562 | 200 | 363.37 | 0 | 13.98 | 1237.1
146 | CP-20-75-3 | − | 300 | 150 | 150 | 22500 | No | 75 | 1 | 39.9 | CFRP | 1 | 0.167 | 272.66 | 3499 | 4 NO.8 | 0.893608562 | 200 | 363.37 | 0 | 19.97 | 1254.5
147 | G-N1-0% | 100 | 400 | − | − | 7850 | Yes | 0 | 1 | 31.5 | GFRP | 1 | 0.167 | 73.75 | 1328.2 | 4 NO.8 | 2.561298425 | 210 | 210 | 0 | 0 | 319.3
148 | G-N2-0% | 100 | 400 | − | − | 7850 | Yes | 0 | 1 | 31.5 | GFRP | 2 | 0.334 | 73.69 | 1342.6 | 4 NO.8 | 2.561298425 | 210 | 210 | 0 | 0 | 358
149 | G-N3-0% | 100 | 400 | − | − | 7850 | Yes | 0 | 1 | 31.5 | GFRP | 3 | 0.501 | 76.55 | 1390.1 | 4 NO.12 | 5.762921457 | 210 | 210 | 0 | 0 | 368.5
150 | G-N1-10% | 100 | 400 | − | − | 7850 | Yes | 0 | 1 | 31.5 | GFRP | 1 | 0.167 | 73.75 | 1328.2 | 4 NO.12 | 5.762921457 | 210 | 210 | 0 | 15.44 | 271.5
151 | G-N2-10% | 100 | 400 | − | − | 7850 | Yes | 0 | 1 | 31.5 | GFRP | 2 | 0.334 | 73.69 | 1342.6 | 4 NO.12 | 5.762921457 | 210 | 210 | 0 | 15.44 | 320
152 | G-N3-10% | 100 | 400 | − | − | 7850 | Yes | 0 | 1 | 31.5 | GFRP | 3 | 0.501 | 76.55 | 1390.1 | 4 NO.12 | 5.762921457 | 210 | 210 | 0 | 15.44 | 336.8
153 | G-N1-20% | 100 | 400 | − | − | 7850 | Yes | 0 | 1 | 31.5 | GFRP | 1 | 0.167 | 73.75 | 1328.2 | 4 NO.12 | 5.762921457 | 210 | 210 | 0 | 19.24 | 258.6
154 | G-N2-20% | 100 | 400 | − | − | 7850 | Yes | 0 | 1 | 31.5 | GFRP | 2 | 0.334 | 73.69 | 1342.6 | 4 NO.12 | 5.762921457 | 210 | 210 | 0 | 19.24 | 306.7
155 | G-N3-20% | 100 | 400 | − | − | 7850 | Yes | 0 | 1 | 31.5 | GFRP | 3 | 0.501 | 76.55 | 1390.1 | 4 NO.12 | 5.762921457 | 210 | 210 | 0 | 19.24 | 335.2
156 | G-N2-5% | 100 | 400 | − | − | 7850 | Yes | 0 | 1 | 31.5 | GFRP | 2 | 0.334 | 73.69 | 1342.6 | 4 NO.12 | 5.762921457 | 210 | 210 | 0 | 8.34 | 364.5
157 | G-N2-15% | 100 | 400 | − | − | 7850 | Yes | 0 | 1 | 31.5 | GFRP | 2 | 0.334 | 73.69 | 1342.6 | 4 NO.12 | 5.762921457 | 210 | 210 | 0 | 17.21 | 295
158 | C-N2-0% | 100 | 400 | − | − | 7850 | Yes | 0 | 1 | 31.5 | CFRP | 2 | 0.24 | 245.69 | 3872.2 | 4 NO.12 | 5.762921457 | 210 | 210 | 0 | 0 | 403.5
159 | C-N2-5% | 100 | 400 | − | − | 7850 | Yes | 0 | 1 | 31.5 | CFRP | 2 | 0.24 | 245.69 | 3872.2 | 4 NO.12 | 5.762921457 | 210 | 210 | 0 | 8.33 | 407
160 | C-N2-10% | 100 | 400 | − | − | 7850 | Yes | 0 | 1 | 31.5 | CFRP | 2 | 0.24 | 245.59 | 3872.2 | 4 NO.8 | 2.561298425 | 210 | 210 | 0 | 15.44 | 459.1
161 | C-N2-15% | 100 | 400 | − | − | 7850 | Yes | 0 | 1 | 31.5 | CFRP | 2 | 0.24 | 245.59 | 3872.2 | 4 NO.8 | 2.561298425 | 210 | 210 | 0 | 17.21 | 431.1
162 | C-N2-20% | 100 | 400 | − | − | 7850 | Yes | 0 | 1 | 31.5 | CFRP | 2 | 0.24 | 245.59 | 3872.2 | 4 NO.8 | 2.561298425 | 210 | 210 | 0 | 19.24 | 374.8
163 | GFRP-Concrete(15.44%,FT0) | 100 | 400 | − | − | 7850 | Yes | 0 | 1 | 31.5 | GFRP | 2 | 0.356 | 75 | 1342.6 | 4 NO.16 | 5.762921457 | 200 | 335 | 0 | 15.44 | 321.6
164 | GFRP-Concrete(19.24%,FT0) | 100 | 400 | − | − | 7850 | Yes | 0 | 1 | 31.5 | GFRP | 2 | 0.356 | 75 | 1342.6 | 4 NO.12 | 5.762921457 | 200 | 335 | 0 | 19.24 | 288.98
165 | CFRP-Concrete(15.44%,FT0) | 100 | 400 | − | − | 7850 | Yes | 0 | 1 | 31.5 | GFRP | 2 | 0.356 | 75 | 3872.2 | 4 NO.12 | 5.762921457 | 200 | 335 | 0 | 15.44 | 425.15
166 | C0 | 100 | 150 | − | − | 7850 | Yes | 0 | 1 | 32.6 | CFRP | 0 | 0 | 0 | 0 | 4 NO.12 | 5.762921457 | 200 | 335 | 0 | 0 | 362
167 | CW0 | 100 | 150 | − | − | 7850 | Yes | 0 | 1 | 32.6 | CFRP | 1 | 0.167 | 239 | 3681 | 4 NO.12 | 5.762921457 | 200 | 335 | 0 | 0 | 436
168 | C4 | 100 | 150 | − | − | 7850 | Yes | 0 | 1 | 32.6 | CFRP | 0 | 0 | 0 | 0 | 4 NO.12 | 5.762921457 | 200 | 335 | 0 | 3.7 | 320
169 | CW4 | 100 | 150 | − | − | 7850 | Yes | 0 | 1 | 32.6 | CFRP | 1 | 0.167 | 239 | 3681 | 4 NO.12 | 5.762921457 | 200 | 335 | 0 | 3.8 | 413
170 | C8 | 100 | 150 | − | − | 7850 | Yes | 0 | 1 | 32.6 | CFRP | 0 | 0 | 0 | 0 | 4 NO.12 | 5.762921457 | 200 | 335 | 0 | 7.3 | 281
171 | CW8 | 100 | 150 | − | − | 7850 | Yes | 0 | 1 | 32.6 | CFRP | 1 | 0.167 | 239 | 3681 | 4 NO.12 | 5.762921457 | 200 | 335 | 0 | 7.5 | 379
172 | C12 | 100 | 150 | − | − | 7850 | Yes | 0 | 1 | 32.6 | CFRP | 0 | 0 | 0 | 0 | 4 NO.12 | 5.762921457 | 200 | 335 | 0 | 11.2 | 146
173 | CW12 | 100 | 150 | − | − | 7850 | Yes | 0 | 1 | 32.6 | CFRP | 1 | 0.167 | 239 | 3681 | 4 NO.12 | 5.762921457 | 200 | 335 | 0 | 11.5 | 342
174 | C16 | 100 | 150 | − | − | 7850 | Yes | 0 | 1 | 32.6 | CFRP | 0 | 0 | 0 | 0 | 4 NO,10 | 4.00202879 | 200 | 335 | 0 | 15.3 | 67
175 | CW16 | 100 | 150 | − | − | 7850 | Yes | 0 | 1 | 32.6 | CFRP | 1 | 0.167 | 239 | 3681 | 4 NO,10 | 4.00202879 | 200 | 335 | 0 | 15.6 | 248
176 | 1 | 200 | 450 | − | − | 31400 | Yes | 0 | 1 | 37.4 | None | 0 | 0 | 0 | 0 | 4 NO.16 | 2.561298425 | 200 | 460 | 0 | 23.12 | 653.21
177 | 2 | 200 | 450 | − | − | 31400 | Yes | 0 | 1 | 37.4 | None | 0 | 0 | 0 | 0 | 4 NO.16 | 2.561298425 | 200 | 460 | 0 | 22.56 | 735.5
178 | 3 | 200 | 450 | − | − | 31400 | Yes | 0 | 1 | 37.4 | None | 0 | 0 | 0 | 0 | 4 NO.16 | 2.561298425 | 200 | 460 | 0 | 18.32 | 790.48
179 | 4 | 200 | 450 | − | − | 31400 | Yes | 0 | 1 | 37.4 | None | 0 | 0 | 0 | 0 | 4 NO.16 | 2.561298425 | 200 | 460 | 0 | 24.82 | 726.18
180 | 5 | 200 | 450 | − | − | 31400 | Yes | 0 | 1 | 37.4 | CFRP | 1 | 0.167 | 272.53 | 3498.6 | 4 NO.16 | 2.561298425 | 200 | 460 | 0 | 20.28 | 1592.8
181 | 6 | 200 | 450 | − | − | 31400 | Yes | 0 | 1 | 37.4 | CFRP | 1 | 0.167 | 272.53 | 3498.6 | 4 NO.16 | 2.561298425 | 200 | 460 | 0 | 24.1 | 1860.5
182 | 7 | 200 | 450 | − | − | 31400 | Yes | 0 | 1 | 37.4 | CFRP | 1 | 0.167 | 272.53 | 3498.6 | 4 NO.16 | 2.561298425 | 200 | 460 | 0 | 24.08 | 1613.8
183 | 8 | 200 | 450 | − | − | 31400 | Yes | 0 | 1 | 37.4 | CFRP | 1 | 0.167 | 272.53 | 3498.6 | 4 NO.16 | 2.561298425 | 200 | 460 | 0 | 22.16 | 1481.9
184 | 9 | 200 | 450 | − | − | 31400 | Yes | 0 | 1 | 37.4 | None | 0 | 0 | 0 | 0 | 4 NO.16 | 2.561298425 | 200 | 460 | 0 | 0 | 647.07
185 | 10 | 200 | 450 | − | − | 31400 | Yes | 0 | 1 | 37.4 | None | 0 | 0 | 0 | 0 | 4 NO.16 | 2.561298425 | 200 | 460 | 0 | 20.89 | 421.29
186 | 11 | 200 | 450 | − | − | 31400 | Yes | 0 | 1 | 37.4 | CFRP | 1 | 0.167 | 272.53 | 3498.6 | 4 NO.10 | 1.000507197 | 200 | 460 | 0 | 0 | 1730.24
187 | 12 | 200 | 450 | − | − | 31400 | Yes | 0 | 1 | 37.4 | CFRP | 1 | 0.167 | 272.53 | 3498.6 | 4 NO.10 | 1.000507197 | 200 | 460 | 0 | 22.01 | 1084.7
188 | 13 | 200 | 450 | − | − | 31400 | Yes | 0 | 1 | 37.4 | None | 0 | 0 | 0 | 0 | 4 NO.12 | 1.440730364 | 200 | 381 | 0 | 23.36 | 632.35
189 | 14 | 200 | 450 | − | − | 31400 | Yes | 0 | 1 | 37.4 | CFRP | 1 | 0.167 | 272.53 | 3498.6 | 4 NO.12 | 1.440730364 | 200 | 381 | 0 | 24.36 | 1371.38
190 | 15 | 200 | 450 | − | − | 31400 | Yes | 0 | 1 | 37.4 | None | 0 | 0 | 0 | 0 | 4 NO.14 | 1.960994107 | 200 | 440 | 0 | 23.9 | 546.4
191 | 16 | 200 | 450 | − | − | 31400 | Yes | 0 | 1 | 37.4 | CFRP | 1 | 0.167 | 272.53 | 3498.6 | 4 NO.14 | 1.960994107 | 200 | 440 | 0 | 23.98 | 1439.36
192 | 17 | 200 | 450 | − | − | 31400 | Yes | 0 | 1 | 37.4 | None | 0 | 0 | 0 | 0 | 4 NO.18 | 3.24164332 | 200 | 460 | 0 | 24.01 | 471.28
193 | 18 | 200 | 450 | − | − | 31400 | Yes | 0 | 1 | 37.4 | CFRP | 1 | 0.167 | 272.53 | 3498.6 | 4 NO.18 | 3.24164332 | 200 | 460 | 0 | 22.44 | 1264.22
194 | 19 | 200 | 450 | − | − | 31400 | Yes | 0 | 1 | 37.4 | None | 0 | 0 | 0 | 0 | 4 NO.20 | 4.00202879 | 200 | 441 | 0 | 23.42 | 440.66
195 | 20 | 200 | 450 | − | − | 31400 | Yes | 0 | 1 | 37.4 | CFRP | 1 | 0.167 | 272.53 | 3498.6 | 4 NO.20 | 4.00202879 | 200 | 441 | 0 | 23.14 | 1096.85
196 | 21 | 200 | 450 | − | − | 31400 | Yes | 0 | 1 | 37.4 | None | 0 | 0 | 0 | 0 | 4 NO.22 | 4.842454836 | 200 | 443 | 0 | 22.69 | 374.73
197 | 22 | 200 | 450 | − | − | 31400 | Yes | 0 | 1 | 37.4 | CFRP | 1 | 0.167 | 272.53 | 3498.6 | 4 NO.22 | 4.842454836 | 200 | 443 | 0 | 22.98 | 1388.13
198 | 23 | 200 | 450 | − | − | 31400 | Yes | 0 | 1 | 37.4 | None | 0 | 0 | 0 | 3498.6 | 4 NO.25 | 6.253169984 | 200 | 443 | 0 | 21.88 | 399.13
199 | 24 | 200 | 450 | − | − | 31400 | Yes | 0 | 1 | 37.4 | CFRP | 1 | 0.167 | 272.53 | 3498.6 | 4 NO.25 | 6.253169984 | 200 | 443 | 0 | 21.51 | 1566.63
200 | 25 | 200 | 450 | − | − | 31400 | Yes | 0 | 1 | 37.4 | None | 0 | 0 | 0 | 0 | 4 NO.16 | 2.561298425 | 200 | 460 | 0 | 22.68 | 379.46
201 | 26 | 200 | 450 | − | − | 31400 | Yes | 0 | 1 | 37.4 | CFRP | 1 | 0.167 | 272.53 | 3498.6 | 4 NO.16 | 2.561298425 | 200 | 460 | 0 | 22.49 | 1625.98
202 | 27 | 200 | 450 | − | − | 31400 | Yes | 0 | 1 | 37.4 | CFRP | 2 | 0.334 | 272.53 | 3498.6 | 4 NO.12 | 1.440730364 | 200 | 460 | 0 | 23.22 | 1665.03
203 | 28 | 200 | 450 | − | − | 31400 | Yes | 0 | 1 | 37.4 | CFRP | 3 | 0.501 | 272.53 | 3498.6 | 4 NO.12 | 1.440730364 | 200 | 460 | 0 | 21.58 | 2536.11
204 | U-0 | 154 | 500 | − | − | 18617.06 | Yes | 0 | 1 | 30.7 | None | 0 | 0 | 0 | 0 | 4 NO.12 | 2.429971942 | 199.1 | 430.7 | 0 | 0 | 603.4
205 | U-5 | 154 | 500 | − | − | 18617.06 | Yes | 0 | 1 | 30.7 | None | 0 | 0 | 0 | 0 | 4 NO.12 | 2.429971942 | 199.1 | 430.7 | 0 | 4.56 | 563.6
206 | U-10 | 154 | 500 | − | − | 18617.06 | Yes | 0 | 1 | 30.7 | None | 0 | 0 | 0 | 0 | 4 NO.12 | 2.429971942 | 199.1 | 430.7 | 0 | 8.4 | 532.5
207 | U-20 | 154 | 500 | − | − | 18617.06 | Yes | 0 | 1 | 30.7 | None | 0 | 0 | 0 | 0 | 4 NO.12 | 2.429971942 | 199.1 | 430.7 | 0 | 17 | 497.1
208 | 1C-0 | 154 | 500 | − | − | 18617.06 | Yes | 0 | 1 | 30.7 | CFRP | 1 | 0.111 | 234.6 | 4159.1 | 4 NO.12 | 2.429971942 | 199.1 | 430.7 | 0 | 0 | 1233
209 | 1C-5 | 154 | 500 | − | − | 18617.06 | Yes | 0 | 1 | 30.7 | CFRP | 1 | 0.111 | 234.6 | 4159.1 | 4 NO.12 | 2.429971942 | 199.1 | 430.7 | 0 | 3.55 | 1232.3
210 | 1C-10 | 154 | 500 | − | − | 18617.06 | Yes | 0 | 1 | 30.7 | CFRP | 1 | 0.111 | 234.6 | 4159.1 | 4 NO.12 | 2.429971942 | 199.1 | 430.7 | 0 | 7.78 | 1094.3
211 | 1C-20 | 154 | 500 | − | − | 18617.06 | Yes | 0 | 1 | 30.7 | CFRP | 1 | 0.111 | 234.6 | 4159.1 | 4 NO.12 | 2.429971942 | 199.1 | 430.7 | 0 | 13.13 | 962.9
212 | 2C-0 | 154 | 500 | − | − | 18617.06 | Yes | 0 | 1 | 30.7 | CFRP | 2 | 0.222 | 234.6 | 4159.1 | 4 NO.12 | 2.429971942 | 199.1 | 430.7 | 0 | 0 | 1727.9
213 | 2C-5 | 154 | 500 | − | − | 18617.06 | Yes | 0 | 1 | 30.7 | CFRP | 2 | 0.222 | 234.6 | 4159.1 | 4 NO.12 | 2.429971942 | 199.1 | 430.7 | 0 | 4.41 | 1680.7
214 | 2C-10 | 154 | 500 | − | − | 18617.06 | Yes | 0 | 1 | 30.7 | CFRP | 2 | 0.222 | 234.6 | 4159.1 | 4 NO.12 | 2.429971942 | 199.1 | 430.7 | 0 | 8.04 | 1620.5
215 | 2C-20 | 154 | 500 | − | − | 18617.06 | Yes | 0 | 1 | 30.7 | CFRP | 2 | 0.222 | 234.6 | 4159.1 | 4 NO.12 | 2.429971942 | 199.1 | 430.7 | 0 | 14.32 | 1451.5
216 | 3C-0 | 154 | 500 | − | − | 18617.06 | Yes | 0 | 1 | 30.7 | CFRP | 3 | 0.333 | 234.6 | 4159.1 | 4 NO.12 | 2.429971942 | 199.1 | 430.7 | 0 | 0 | 1947.3
217 | 3C-5 | 154 | 500 | − | − | 18617.06 | Yes | 0 | 1 | 30.7 | CFRP | 3 | 0.333 | 234.6 | 4159.1 | 4 NO.12 | 2.429971942 | 199.1 | 430.7 | 0 | 3.66 | 1894.4
218 | 3C-10 | 154 | 500 | − | − | 18617.06 | Yes | 0 | 1 | 30.7 | CFRP | 3 | 0.333 | 234.6 | 4159.1 | 4 NO.12 | 2.429971942 | 199.1 | 430.7 | 0 | 7.7 | 1827.1
219 | 3C-20 | 154 | 500 | − | − | 18617.06 | Yes | 0 | 1 | 30.7 | CFRP | 3 | 0.333 | 234.6 | 4159.1 | 4 NO.12 | 2.429971942 | 199.1 | 430.7 | 0 | 14.82 | 1679.3
220 | 1G-0 | 154 | 500 | − | − | 18617.06 | Yes | 0 | 1 | 30.7 | GFRP | 1 | 0.178 | 104.5 | 2463.1 | 4 NO.12 | 2.429971942 | 199.1 | 430.7 | 0 | 0 | 1025.1
221 | 1G-5 | 154 | 500 | − | − | 18617.06 | Yes | 0 | 1 | 30.7 | GFRP | 1 | 0.178 | 104.5 | 2463.1 | 4 NO.12 | 2.429971942 | 199.1 | 430.7 | 0 | 3.85 | 1000.8
222 | 1G-10 | 154 | 500 | − | − | 18617.06 | Yes | 0 | 1 | 30.7 | GFRP | 1 | 0.178 | 104.5 | 2463.1 | 4 NO.12 | 2.429971942 | 199.1 | 430.7 | 0 | 8.27 | 981.7
223 | 1G-20 | 154 | 500 | − | − | 18617.06 | Yes | 0 | 1 | 30.7 | GFRP | 1 | 0.178 | 104.5 | 2463.1 | 4 NO.12 | 2.429971942 | 199.1 | 430.7 | 0 | 12.86 | 891.9
224 | 2G-0 | 154 | 500 | − | − | 18617.06 | Yes | 0 | 1 | 30.7 | GFRP | 2 | 0.356 | 104.5 | 2463.1 | 4 NO.12 | 2.429971942 | 199.1 | 430.7 | 0 | 0 | 1477.9
225 | 2G-5 | 154 | 500 | − | − | 18617.06 | Yes | 0 | 1 | 30.7 | GFRP | 2 | 0.356 | 104.5 | 2463.1 | 4 NO.12 | 2.429971942 | 199.1 | 430.7 | 0 | 4.03 | 1383
226 | 2G-10 | 154 | 500 | − | − | 18617.06 | Yes | 0 | 1 | 30.7 | GFRP | 2 | 0.356 | 104.5 | 2463.1 | 4 NO.12 | 2.429971942 | 199.1 | 430.7 | 0 | 7.79 | 1196.6
227 | 2G-20 | 154 | 500 | − | − | 18617.06 | Yes | 0 | 1 | 30.7 | GFRP | 2 | 0.356 | 104.5 | 2463.1 | 4 NO.12 | 2.429971942 | 199.1 | 430.7 | 0 | 13.88 | 1245.1
228 | 3G-0 | 154 | 500 | − | − | 18617.06 | Yes | 0 | 1 | 30.7 | GFRP | 3 | 0.534 | 104.5 | 2463.1 | 4 NO.12 | 2.429971942 | 199.1 | 430.7 | 0 | 0 | 1809.7
229 | 3G-5 | 154 | 500 | − | − | 18617.06 | Yes | 0 | 1 | 30.7 | GFRP | 3 | 0.534 | 104.5 | 2463.1 | 4 NO.12 | 2.429971942 | 199.1 | 430.7 | 0 | 4.1 | 1720.5
230 | 3G-10 | 154 | 500 | − | − | 18617.06 | Yes | 0 | 1 | 30.7 | GFRP | 3 | 0.534 | 104.5 | 2463.1 | 6 NO.6 | 0.911239478 | 199.1 | 430.7 | 0 | 8.14 | 1642.8
231 | 3G-20 | 154 | 500 | − | − | 18617.06 | Yes | 0 | 1 | 30.7 | GFRP | 3 | 0.534 | 104.5 | 2463.1 | 6 NO.6 | 0.911239478 | 199.1 | 430.7 | 0 | 14.82 | 1527.3
232 | A0-1 | 150 | 300 | − | − | 17662.5 | Yes | 0 | 1 | 25.3 | CFRP | 0 | 0.167 | 265 | 4525 | 4NO.12 | 2.56 | 201 | 445 | 0 | 0 | 513.1
233 | A0-2 | 150 | 300 | − | − | 17662.5 | Yes | 0 | 1 | 25.3 | CFRP | 0 | 0.167 | 265 | 4525 | 4NO.12 | 2.56 | 201 | 445 | 0 | 0 | 525.1
234 | A0-3 | 150 | 300 | − | − | 17662.5 | Yes | 0 | 1 | 25.3 | CFRP | 0 | 0.167 | 265 | 4525 | 4NO.12 | 2.56 | 201 | 445 | 0 | 0 | 482.6
235 | A12.5-1 | 150 | 300 | − | − | 17662.5 | Yes | 0 | 1 | 25.3 | CFRP | 1 | 0.167 | 265 | 4525 | 4NO.12 | 2.56 | 201 | 445 | 0 | 16.32 | 319.5
236 | A12.5-2 | 150 | 300 | − | − | 17662.5 | Yes | 0 | 1 | 25.3 | CFRP | 1 | 0.167 | 265 | 4525 | 4NO.12 | 2.56 | 201 | 445 | 0 | 14.87 | 388.2
237 | A12.5-3 | 150 | 300 | − | − | 17662.5 | Yes | 0 | 1 | 25.3 | CFRP | 1 | 0.167 | 265 | 4525 | 4NO.12 | 2.56 | 201 | 445 | 0 | 14.22 | 426.5
238 | AF0-1 | 150 | 300 | − | − | 17662.5 | Yes | 0 | 1 | 25.3 | CFRP | 1 | 0.167 | 265 | 4525 | 4NO.12 | 2.56 | 201 | 445 | 0 | 0 | 1094.7
239 | AF0-2 | 150 | 300 | − | − | 17662.5 | Yes | 0 | 1 | 25.3 | CFRP | 1 | 0.167 | 265 | 4525 | 4NO.12 | 2.56 | 201 | 445 | 0 | 0 | 1044.5
240 | AF0-3 | 150 | 300 | − | − | 17662.5 | Yes | 0 | 1 | 25.3 | CFRP | 1 | 0.167 | 265 | 4525 | 4NO.12 | 2.56 | 201 | 445 | 0 | 0 | 1023.4
241 | AF5-1 | 150 | 300 | − | − | 17662.5 | Yes | 0 | 1 | 25.3 | CFRP | 1 | 0.167 | 265 | 4525 | 4NO.12 | 2.56 | 201 | 445 | 0 | 8.38 | 1068.9
242 | AF5-2 | 150 | 300 | − | − | 17662.5 | Yes | 0 | 1 | 25.3 | CFRP | 1 | 0.167 | 265 | 4525 | 4NO.12 | 2.56 | 201 | 445 | 0 | 7.11 | 1064.8
243 | AF5-3 | 150 | 300 | − | − | 17662.5 | Yes | 0 | 1 | 25.3 | CFRP | 1 | 0.167 | 265 | 4525 | 4NO.12 | 2.56 | 201 | 445 | 0 | 7.34 | 1062.5
244 | AF12.5-1 | 150 | 300 | − | − | 17662.5 | Yes | 0 | 1 | 25.3 | CFRP | 1 | 0.167 | 265 | 4525 | 4NO.12 | 2.56 | 201 | 445 | 0 | 14.74 | 972.5
245 | AF12.5-2 | 150 | 300 | − | − | 17662.5 | Yes | 0 | 1 | 25.3 | CFRP | 1 | 0.167 | 265 | 4525 | 4NO.12 | 2.56 | 201 | 445 | 0 | 15.67 | 946.2
246 | AF12.5-3 | 150 | 300 | − | − | 17662.5 | Yes | 0 | 1 | 25.3 | CFRP | 1 | 0.167 | 265 | 4525 | 4NO.12 | 2.56 | 201 | 445 | 0 | 15.01 | 944.8
247 | AF20-1 | 150 | 300 | − | − | 17662.5 | Yes | 0 | 1 | 25.3 | CFRP | 1 | 0.167 | 265 | 4525 | 4NO.12 | 2.56 | 201 | 445 | 0 | 23.24 | 802.5
248 | AF20-2 | 200 | 400 | − | − | 31400 | Yes | 0 | 1 | 25.3 | CFRP | 1 | 0.167 | 265 | 4525 | 4NO.16 | 2.56 | 230 | 445 | 0 | 24.87 | 892.9
249 | AF20-3 | 200 | 400 | − | − | 31400 | Yes | 0 | 1 | 25.3 | CFRP | 1 | 0.167 | 265 | 4525 | 4NO.16 | 2.56 | 230 | 445 | 0 | 23.05 | 906.5
250 | B0-1 | 200 | 400 | − | − | 31400 | Yes | 0 | 1 | 25.3 | CFRP | 1 | 0.167 | 265 | 4525 | 4NO.16 | 2.56 | 230 | 460 | 0 | 0 | 903.4
251 | B0-2 | 200 | 400 | − | − | 31400 | Yes | 0 | 1 | 25.3 | CFRP | 1 | 0.167 | 265 | 4525 | 4NO.16 | 2.56 | 230 | 460 | 0 | 0 | 929.4
252 | B0-3 | 200 | 400 | − | − | 31400 | Yes | 0 | 1 | 25.3 | CFRP | 1 | 0.167 | 265 | 4525 | 4NO.16 | 2.56 | 230 | 460 | 0 | 0 | 808.7
253 | B12.5-1 | 200 | 400 | − | − | 31400 | Yes | 0 | 1 | 25.3 | CFRP | 1 | 0.167 | 265 | 4525 | 4NO.16 | 2.56 | 230 | 460 | 0 | 15.44 | 746.5
254 | B12.5-2 | 200 | 400 | − | − | 31400 | Yes | 0 | 1 | 25.3 | CFRP | 1 | 0.167 | 265 | 4525 | 4NO.16 | 2.56 | 230 | 460 | 0 | 15.13 | 764.3
255 | B12.5-3 | 200 | 400 | − | − | 31400 | Yes | 0 | 1 | 25.3 | CFRP | 1 | 0.167 | 265 | 4525 | 4NO.16 | 2.56 | 230 | 460 | 0 | 16.07 | 662.7
256 | BF0-1 | 200 | 400 | − | − | 31400 | Yes | 0 | 1 | 25.3 | CFRP | 1 | 0.167 | 265 | 4525 | 4NO.16 | 2.56 | 230 | 460 | 0 | 0 | 1801.1
257 | BF0-2 | 200 | 400 | − | − | 31400 | Yes | 0 | 1 | 25.3 | CFRP | 1 | 0.167 | 265 | 4525 | 4NO.16 | 2.56 | 230 | 460 | 0 | 0 | 1688.4
258 | BF0-3 | 200 | 400 | − | − | 31400 | Yes | 0 | 1 | 25.3 | CFRP | 1 | 0.167 | 265 | 4525 | 4NO.16 | 2.56 | 230 | 460 | 0 | 0 | 1724.8
259 | BF5-1 | 200 | 400 | − | − | 31400 | Yes | 0 | 1 | 25.3 | CFRP | 1 | 0.167 | 265 | 4525 | 4NO.16 | 2.56 | 230 | 460 | 0 | 7.12 | 1685.5
260 | BF5-2 | 200 | 400 | − | − | 31400 | Yes | 0 | 1 | 25.3 | CFRP | 1 | 0.167 | 265 | 4525 | 4NO.16 | 2.56 | 230 | 460 | 0 | 7.42 | 1674.5
261 | BF5-3 | 200 | 400 | − | − | 31400 | Yes | 0 | 1 | 25.3 | CFRP | 1 | 0.167 | 265 | 4525 | 4NO.16 | 2.56 | 230 | 460 | 0 | 8.14 | 1443.3
262 | BF12.5-1 | 200 | 400 | − | − | 31400 | Yes | 0 | 1 | 25.3 | CFRP | 1 | 0.167 | 265 | 4525 | 4NO.16 | 2.56 | 230 | 460 | 0 | 14.19 | 1371.2
263 | BF12.5-2 | 200 | 400 | − | − | 31400 | Yes | 0 | 1 | 25.3 | CFRP | 1 | 0.167 | 265 | 4525 | 4NO.16 | 2.56 | 230 | 460 | 0 | 15.2 | 1300.5
264 | BF12.5-3 | 200 | 400 | − | − | 31400 | Yes | 0 | 1 | 25.3 | CFRP | 1 | 0.167 | 265 | 4525 | 4NO.16 | 2.56 | 230 | 460 | 0 | 15.56 | 1306.7
265 | BF20-1 | 200 | 400 | − | − | 31400 | Yes | 0 | 1 | 25.3 | CFRP | 1 | 0.167 | 265 | 4525 | 4NO.16 | 2.56 | 230 | 460 | 0 | 23.61 | 1179
266 | BF20-2 | 200 | 400 | − | − | 31400 | Yes | 0 | 1 | 25.3 | CFRP | 1 | 0.167 | 265 | 4525 | 4NO.16 | 2.56 | 230 | 460 | 0 | 24.22 | 1117.6
267 | BF20-3 | 200 | 400 | − | − | 31400 | Yes | 0 | 1 | 25.3 | CFRP | 1 | 0.167 | 265 | 4525 | 4NO.16 | 2.56 | 230 | 460 | 0 | 23.06 | 1212.8
268 | C0-1 | 250 | 500 | − | − | 49087.4 | Yes | 0 | 1 | 25.3 | CFRP | 1 | 0.167 | 265 | 4525 | 4NO.20 | 2.56 | 220 | 455 | 0 | 0 | 1538.9
269 | C0-2 | 250 | 500 | − | − | 49087.4 | Yes | 0 | 1 | 25.3 | CFRP | 1 | 0.167 | 265 | 4525 | 4NO.20 | 2.56 | 220 | 455 | 0 | 0 | 1485.6
270 | C0-3 | 250 | 500 | − | − | 49087.4 | Yes | 0 | 1 | 25.3 | CFRP | 1 | 0.167 | 265 | 4525 | 4NO.20 | 2.56 | 220 | 455 | 0 | 0 | 1519.9
271 | C12.5-1 | 250 | 500 | − | − | 49087.4 | Yes | 0 | 1 | 25.3 | CFRP | 1 | 0.167 | 265 | 4525 | 4NO.20 | 2.56 | 220 | 455 | 0 | 14.57 | 1081.7
272 | C12.5-2 | 250 | 500 | − | − | 49087.4 | Yes | 0 | 1 | 25.3 | CFRP | 1 | 0.167 | 265 | 4525 | 4NO.20 | 2.56 | 220 | 455 | 0 | 13.88 | 1124.9
273 | C12.5-3 | 250 | 500 | − | − | 49087.4 | Yes | 0 | 1 | 25.3 | CFRP | 1 | 0.167 | 265 | 4525 | 4NO.20 | 2.56 | 220 | 455 | 0 | 13.61 | 1112.4
274 | CF0-1 | 250 | 500 | − | − | 49087.4 | Yes | 0 | 1 | 25.3 | CFRP | 1 | 0.167 | 265 | 4525 | 4NO.20 | 2.56 | 220 | 455 | 0 | 0 | 2350.1
275 | CF0-2 | 250 | 500 | − | − | 49087.4 | Yes | 0 | 1 | 25.3 | CFRP | 1 | 0.167 | 265 | 4525 | 4NO.20 | 2.56 | 220 | 455 | 0 | 0 | 2202.2
276 | CF0-3 | 250 | 500 | − | − | 49087.4 | Yes | 0 | 1 | 25.3 | CFRP | 1 | 0.167 | 265 | 4525 | 4NO.20 | 2.56 | 220 | 455 | 0 | 0 | 2274.1
277 | CF5-1 | 250 | 500 | − | − | 49087.4 | Yes | 0 | 1 | 25.3 | CFRP | 1 | 0.167 | 265 | 4525 | 4NO.20 | 2.56 | 220 | 455 | 0 | 7.24 | 2261.2
278 | CF5-2 | 250 | 500 | − | − | 49087.4 | Yes | 0 | 1 | 25.3 | CFRP | 1 | 0.167 | 265 | 4525 | 4NO.20 | 2.56 | 220 | 455 | 0 | 7.33 | 2256.4
279 | CF5-3 | 250 | 500 | − | − | 49087.4 | Yes | 0 | 1 | 25.3 | CFRP | 1 | 0.167 | 265 | 4525 | 4NO.20 | 2.56 | 220 | 455 | 0 | 6.98 | 2290.9
280 | CF12.5-1 | 250 | 500 | − | − | 49087.4 | Yes | 0 | 1 | 25.3 | CFRP | 1 | 0.167 | 265 | 4525 | 4NO.20 | 2.56 | 220 | 455 | 0 | 14.25 | 1970.2
281 | CF12.5-2 | 250 | 500 | − | − | 49087.4 | Yes | 0 | 1 | 25.3 | CFRP | 1 | 0.167 | 265 | 4525 | 4NO.20 | 2.56 | 220 | 455 | 0 | 14.06 | 1999.9
282 | CF12.5-3 | 250 | 500 | − | − | 49087.4 | Yes | 0 | 1 | 25.3 | CFRP | 1 | 0.167 | 265 | 4525 | 4NO.20 | 2.56 | 220 | 455 | 0 | 15.11 | 1918.3
283 | CF20-1 | 250 | 500 | − | − | 49087.4 | Yes | 0 | 1 | 25.3 | CFRP | 1 | 0.167 | 265 | 4525 | 4NO.20 | 2.56 | 220 | 455 | 0 | 23.37 | 1719.9
284 | CF20-2 | 250 | 500 | − | − | 49087.4 | Yes | 0 | 1 | 25.3 | CFRP | 1 | 0.167 | 265 | 4525 | 4NO.20 | 2.56 | 220 | 455 | 0 | 22.49 | 1636.6
285 | CF20-3 | 250 | 500 | − | − | 49087.4 | Yes | 0 | 1 | 25.3 | CFRP | 1 | 0.167 | 265 | 4525 | 4NO.20 | 2.56 | 220 | 455 | 0 | 22.82 | 1694.5